## Sheet1
batch | Fe | Co | Cu | Mn | V | KM/mM | Vmax | Vmax/KM
0 | 16 | 20 | 30 | 19 | 15 | 3.28 | 10.19 | 3.106707
| 7 | 15 | 26 | 25 | 27 | 0.5 | 8.42 | 16.84
| 7 | 15 | 29 | 14 | 35 | 2.11 | 13.93 | 6.601896
| 23 | 15 | 28 | 14 | 20 | 6.47 | 32.96 | 5.094281
| 18 | 17 | 28 | 13 | 24 | 3.91 | 22.03 | 5.634271
| 11 | 15 | 26 | 25 | 23 | 0.97 | 9.46 | 9.752577
| 20 | 15 | 26 | 14 | 25 | 6.43 | 22.4 | 3.48367
| 18 | 15 | 26 | 14 | 27 | 1.52 | 24.22 | 15.93421