## metals
Fe | Co | Cu | Mn | V
0.1 | 0.3 | 0.3 | 0.1 | 0.2
0.1 | 0.3 | 0.2 | 0.1 | 0.3
0.1 | 0.2 | 0.3 | 0.1 | 0.3
0.2 | 0.3 | 0.3 | 0.1 | 0.1
0.2 | 0.3 | 0.2 | 0.1 | 0.2
0.2 | 0.2 | 0.3 | 0.1 | 0.2
0.2 | 0.3 | 0.1 | 0.1 | 0.3
0.2 | 0.2 | 0.2 | 0.1 | 0.3
0.2 | 0.1 | 0.3 | 0.1 | 0.3
0.3 | 0.3 | 0.2 | 0.1 | 0.1
0.3 | 0.2 | 0.3 | 0.1 | 0.1
0.3 | 0.3 | 0.1 | 0.1 | 0.2
0.3 | 0.2 | 0.2 | 0.1 | 0.2
0.3 | 0.1 | 0.3 | 0.1 | 0.2
0.3 | 0.2 | 0.1 | 0.1 | 0.3
0.3 | 0.1 | 0.2 | 0.1 | 0.3
0.1 | 0.3 | 0.3 | 0.2 | 0.1
0.1 | 0.3 | 0.2 | 0.2 | 0.2
0.1 | 0.2 | 0.3 | 0.2 | 0.2
0.1 | 0.3 | 0.1 | 0.2 | 0.3
0.1 | 0.2 | 0.2 | 0.2 | 0.3
0.1 | 0.1 | 0.3 | 0.2 | 0.3
0.2 | 0.3 | 0.2 | 0.2 | 0.1
0.2 | 0.2 | 0.3 | 0.2 | 0.1
0.2 | 0.3 | 0.1 | 0.2 | 0.2
0.2 | 0.2 | 0.2 | 0.2 | 0.2
0.2 | 0.1 | 0.3 | 0.2 | 0.2
0.2 | 0.2 | 0.1 | 0.2 | 0.3
0.2 | 0.1 | 0.2 | 0.2 | 0.3
0.3 | 0.3 | 0.1 | 0.2 | 0.1
0.3 | 0.2 | 0.2 | 0.2 | 0.1
0.3 | 0.1 | 0.3 | 0.2 | 0.1
0.3 | 0.2 | 0.1 | 0.2 | 0.2
0.3 | 0.1 | 0.2 | 0.2 | 0.2
0.3 | 0.1 | 0.1 | 0.2 | 0.3
0.1 | 0.3 | 0.2 | 0.3 | 0.1
0.1 | 0.2 | 0.3 | 0.3 | 0.1
0.1 | 0.3 | 0.1 | 0.3 | 0.2
0.1 | 0.2 | 0.2 | 0.3 | 0.2
0.1 | 0.1 | 0.3 | 0.3 | 0.2
0.1 | 0.2 | 0.1 | 0.3 | 0.3
0.1 | 0.1 | 0.2 | 0.3 | 0.3
0.2 | 0.3 | 0.1 | 0.3 | 0.1
0.2 | 0.2 | 0.2 | 0.3 | 0.1
0.2 | 0.1 | 0.3 | 0.3 | 0.1
0.2 | 0.2 | 0.1 | 0.3 | 0.2
0.2 | 0.1 | 0.2 | 0.3 | 0.2
0.2 | 0.1 | 0.1 | 0.3 | 0.3
0.3 | 0.2 | 0.1 | 0.3 | 0.1
0.3 | 0.1 | 0.2 | 0.3 | 0.1
0.3 | 0.1 | 0.1 | 0.3 | 0.2
0.15 | 0.3 | 0.15 | 0.15 | 0.25
0.25 | 0.25 | 0.15 | 0.1 | 0.25
0.3 | 0.15 | 0.1 | 0.15 | 0.3
0.1 | 0.2 | 0.25 | 0.15 | 0.3
0.25 | 0.3 | 0.1 | 0.25 | 0.1
0.15 | 0.15 | 0.2 | 0.25 | 0.25
0.2 | 0.2 | 0.2 | 0.25 | 0.15
0.3 | 0.1 | 0.25 | 0.2 | 0.15
0.15 | 0.3 | 0.25 | 0.1 | 0.2
0.3 | 0.15 | 0.15 | 0.2 | 0.2
0.25 | 0.1 | 0.25 | 0.15 | 0.25
0.15 | 0.3 | 0.2 | 0.25 | 0.1
0.3 | 0.15 | 0.2 | 0.25 | 0.1
0.25 | 0.1 | 0.2 | 0.15 | 0.3
0.15 | 0.25 | 0.15 | 0.25 | 0.2
0.3 | 0.25 | 0.15 | 0.15 | 0.15
0.25 | 0.2 | 0.2 | 0.25 | 0.1
0.25 | 0.25 | 0.1 | 0.25 | 0.15
0.1 | 0.25 | 0.25 | 0.25 | 0.15
0.2 | 0.25 | 0.2 | 0.1 | 0.25
0.2 | 0.2 | 0.15 | 0.25 | 0.2
0.3 | 0.2 | 0.15 | 0.15 | 0.2
0.1 | 0.15 | 0.3 | 0.25 | 0.2
0.1 | 0.25 | 0.1 | 0.25 | 0.3
0.25 | 0.2 | 0.15 | 0.15 | 0.25
0.3 | 0.25 | 0.1 | 0.1 | 0.25
0.2 | 0.15 | 0.15 | 0.25 | 0.25
0.1 | 0.3 | 0.25 | 0.25 | 0.1
0.15 | 0.3 | 0.15 | 0.25 | 0.15
0.25 | 0.3 | 0.1 | 0.2 | 0.15
0.25 | 0.15 | 0.15 | 0.15 | 0.3
0.2 | 0.15 | 0.3 | 0.25 | 0.1
0.15 | 0.15 | 0.3 | 0.2 | 0.2
0.1 | 0.1 | 0.25 | 0.25 | 0.3
0.25 | 0.3 | 0.2 | 0.15 | 0.1
0.2 | 0.2 | 0.2 | 0.15 | 0.25
0.25 | 0.15 | 0.1 | 0.2 | 0.3
0.3 | 0.25 | 0.1 | 0.2 | 0.15
0.3 | 0.15 | 0.3 | 0.1 | 0.15
0.25 | 0.15 | 0.2 | 0.25 | 0.15
0.1 | 0.3 | 0.2 | 0.15 | 0.25
0.2 | 0.25 | 0.2 | 0.15 | 0.2
0.25 | 0.1 | 0.15 | 0.25 | 0.25
0.1 | 0.25 | 0.2 | 0.2 | 0.25
0.3 | 0.15 | 0.3 | 0.15 | 0.1
0.1 | 0.3 | 0.3 | 0.15 | 0.15
0.2 | 0.2 | 0.25 | 0.2 | 0.15
0.2 | 0.25 | 0.25 | 0.1 | 0.2
0.15 | 0.2 | 0.25 | 0.1 | 0.3
0.2 | 0.3 | 0.25 | 0.1 | 0.15
0.3 | 0.1 | 0.1 | 0.25 | 0.25
0.3 | 0.25 | 0.25 | 0.1 | 0.1
0.25 | 0.3 | 0.15 | 0.2 | 0.1
0.25 | 0.1 | 0.2 | 0.25 | 0.2
0.2 | 0.2 | 0.1 | 0.25 | 0.25
0.2 | 0.3 | 0.15 | 0.25 | 0.1
0.2 | 0.15 | 0.25 | 0.1 | 0.3
0.2 | 0.3 | 0.25 | 0.15 | 0.1
0.25 | 0.25 | 0.1 | 0.1 | 0.3
0.15 | 0.25 | 0.15 | 0.2 | 0.25
0.15 | 0.1 | 0.2 | 0.25 | 0.3
0.1 | 0.25 | 0.15 | 0.2 | 0.3
0.15 | 0.25 | 0.25 | 0.2 | 0.15
0.3 | 0.1 | 0.15 | 0.2 | 0.25
0.3 | 0.2 | 0.25 | 0.15 | 0.1
0.2 | 0.1 | 0.3 | 0.25 | 0.15
0.15 | 0.25 | 0.3 | 0.15 | 0.15
0.25 | 0.2 | 0.25 | 0.1 | 0.2
0.15 | 0.2 | 0.25 | 0.2 | 0.2
0.15 | 0.2 | 0.3 | 0.1 | 0.25
0.3 | 0.2 | 0.2 | 0.15 | 0.15
0.1 | 0.25 | 0.3 | 0.2 | 0.15
0.25 | 0.15 | 0.2 | 0.2 | 0.2
0.3 | 0.2 | 0.1 | 0.25 | 0.15
0.2 | 0.25 | 0.2 | 0.25 | 0.1
0.1 | 0.3 | 0.25 | 0.1 | 0.25
0.1 | 0.2 | 0.15 | 0.25 | 0.3
0.1 | 0.15 | 0.3 | 0.2 | 0.25
0.2 | 0.25 | 0.25 | 0.15 | 0.15
0.15 | 0.15 | 0.3 | 0.25 | 0.15
0.15 | 0.2 | 0.25 | 0.15 | 0.25
0.25 | 0.15 | 0.25 | 0.2 | 0.15
0.25 | 0.3 | 0.1 | 0.1 | 0.25
0.25 | 0.25 | 0.25 | 0.15 | 0.1
0.2 | 0.1 | 0.15 | 0.25 | 0.3
0.15 | 0.3 | 0.2 | 0.1 | 0.25
0.15 | 0.25 | 0.25 | 0.1 | 0.25
0.25 | 0.2 | 0.1 | 0.25 | 0.2
0.2 | 0.25 | 0.15 | 0.2 | 0.2
0.1 | 0.25 | 0.25 | 0.1 | 0.3
0.25 | 0.1 | 0.25 | 0.25 | 0.15
0.1 | 0.2 | 0.2 | 0.25 | 0.25
0.15 | 0.25 | 0.25 | 0.15 | 0.2
0.3 | 0.1 | 0.15 | 0.15 | 0.3
0.15 | 0.15 | 0.15 | 0.25 | 0.3
0.2 | 0.3 | 0.15 | 0.2 | 0.15
0.15 | 0.2 | 0.3 | 0.15 | 0.2
0.1 | 0.3 | 0.15 | 0.2 | 0.25
0.25 | 0.1 | 0.1 | 0.25 | 0.3

## km
KM/mM
14.796
4.133
21.026
33.71
21.25
50.168
14.69
24.57
34.36
39.384
51.974
32.481
42.174
58.714
52.5465
84.032
12.81
9.706
8.5429
0.9518
10.623
14.76
22.678
18.77
26.51
13.079
37.467
15.2
39.426
39.25
79.85
68.97
43.797
66.22
86.721
51.475
63.66
17.697
13.82
22.9986
5.15
11.9
46.88
35.34
30.2703
31.1648
30.24
34.06
45.924
55.04
37.115
2.61
24.1
46.22
1.11
18.54
2.92
26.39
55.02
17.57
33.03
43
15.18
20.68
48.55
13.65
47.73
28.06
12.6
9.14
18.68
18.85
52.31
17.04
1.65
14.1
31.38
11.01
13.53
9.93
6.69
26.58
32.37
7.75
20.91
22.89
49.51
67.36
41.22
41.43
13.46
3.27
6.65
49.61
18.28
114.16
76.77
48.26
32.79
23.54
119.75
79.9
71.76
49.43
33.69
22.11
39.99
55.28
48.15
56.62
20.34
28.64
5.95
26.64
60.7
59.56
40.3
35.02
39.4
12.43
32.21
30.74
17.56
33.96
29.95
46.46
107.47
37.96
86.95
73.35
87.81
96.48
92.85
81.76
67.01
84.1
50.29
55.88
78.03
54.37
69.55
114.4
18.93
47.45
72.31
54.91
50.65
104.34
46.03
97.59

## Vmax
Vmax
8.03
7.48
10.46
16.04
13.67
29.92
12.56
15.84
33.99
12.89
28.15
25.28
21.31
26.89
17.85
23.74
6.27
7.28
5.24
5.88
7.64
9.03
10.52
12.13
16.13
15.62
17.75
13.6
15.68
12.35
12.66
15.59
16.91
25.86
41.23
12.56
9.83
6.38
6.51
11.02
5.41
6.88
14.75
9.92
13.27
14.98
16.52
24.89
13.26
11.86
19.49
7.56
27.7
21.98
8.78
9.27
9.26
12.94
7.42
20.6
9.34
17.94
1.94
11.01
30.81
15.67
20.87
16.81
14.68
7.21
29.18
14.25
28.76
12.71
5.62
18.23
25.51
19.08
10.16
9.62
11.72
15.82
11.45
11.43
7.1
15.05
19.74
36.47
8.66
23.23
13.89
9.2
14.44
33.01
6.69
15.08
4.72
7.95
19.87
20.96
7.91
14
22.77
13.74
23.9
10.01
14.89
24.52
8.58
29.2
19.02
16.5
4.64
8.03
23.02
15.24
14.94
14.73
14.85
10.55
21.29
13.82
9.08
14.37
8.31
7.95
11.33
10.14
14.78
18.4
11.74
22.74
29.43
30.06
18.77
40.61
17.84
18.06
23.52
19.72
36.76
15.25
9.43
12.82
43.17
23.41
13.06
18.4
11.93
32.47